## Sheet1
Composition | Relative permittivity | Avg. cation electronegativity | Avg. anion polarizability | Rm | DeltaR (Rm-RCe) | Avg. bond length | Coord. no. | Condensation
Y3Al5O12 | 4.137809 | 1.46375 | 0.793 | 1.019 | -0.124 | 2.3713 | 8 | 1.5
BaSi7N10 | 4.250514 | 1.832667 | 1.1 | 1.61 | 0.27 | 3.09 | 12 | 1.25
Y3Mg2AlSi2O12 | 3.765036 | 1.510417 | 0.793 | 1.02 | -0.124 | 2.4564 | 8 | 1.5