## Sheet1
Composition | Centroid shift (6.352-G) | Relative permittivity | Avg. cation electronegativity | Avg. anion polarizability | Rm | DeltaR (Rm-RCe) | Avg. bond length | Coord. no. | Condensation
Ba1F4Mg1 | 0.682 | 2.299638 | 1.1 | 0.634 | 1.52 | 0.27 | 2.7707 | 10 | 2
Ba1F2 | 0.84 | 2.344781 | 0.89 | 0.634 | 1.42 | 0.277 | 2.663 | 8 | 2
F3K1Mg1 | 0.537 | 1.956972 | 1.146667 | 0.634 | 1.64 | 0.3 | 2.7945 | 12 | 1.5
Ba1F3Li1 | 0.795 | 2.14339 | 0.92 | 0.634 | 1.61 | 0.27 | 2.5597 | 12 | 1.5
Al1F5Sr1 | 0.652 | 5.187838 | 1.346 | 0.634 | 1.31 | 0.114 | 2.5739 | 9 | 2.5
Al1F5Sr1 | 0.812 | 5.187838 | 1.346 | 0.634 | 1.26 | 0.117 | 2.5613 | 8 | 2.5
Al1F5Sr1 | 0.552 | 5.187838 | 1.346 | 0.634 | 1.31 | 0.114 | 2.5987 | 9 | 2.5
F2Sr1 | 0.9 | 2.342494 | 0.95 | 0.634 | 1.26 | 0.117 | 2.4976 | 8 | 2
Ca1F2 | 0.911 | 2.328519 | 1 | 0.634 | 1.12 | -0.023 | 2.3383 | 8 | 2
Cd1F2 | 0.832 | 2.702826 | 1.69 | 0.634 | 1.1 | -0.043 | 2.3166 | 8 | 2
Al1Ca1F6Li1 | 0.552 | 2.130235 | 1.301667 | 0.634 | 1 | -0.01 | 2.2728 | 6 | 2
F3Mg1Na1 | 0.594 | 2.059963 | 1.183333 | 0.634 | 1.18 | 0.037 | 2.257 | 8 | 1.5
F3La1 | 0.692 | 3.031291 | 1.1 | 0.634 | 1.315 | 0.02 | 2.5487 | 11 | 3
Ce1F3 | 0.664 | 3.818187 | 1.12 | 0.634 | 1.295 | 0 | 2.553 | 11 | 3
F3Y1 | 0.698 | 2.554083 | 1.22 | 0.634 | 1.019 | -0.124 | 2.2703 | 8 | 3
F6K3Y1 | 1.056 | 1.462952 | 1.02 | 0.634 | 0.9 | -0.11 | 2.1079 | 6 | 1.5
F4Na1Y1 | 0.692 | 2.202294 | 1.1475 | 0.634 | 1.0995 | -0.0435 | 2.3591 | 8 | 2
F4Li1Y1 | 0.684 | 2.214421 | 1.16 | 0.634 | 1.019 | -0.124 | 2.1901 | 8 | 2
Ba1F8Y2 | 0.772 | 2.302869 | 1.1375 | 0.634 | 1.019 | -0.124 | 2.2758 | 8 | 2.666667
F3Lu1 | 0.636 | 2.91248 | 1.27 | 0.634 | 0.977 | -0.166 | 2.2371 | 8 | 3
F4Li1Yb1 | 0.679 | 2.430422 | 1.07 | 0.634 | 0.985 | -0.158 | 2.3617 | 8 | 2
F4Li1Lu1 | 0.695 | 2.187445 | 1.1975 | 0.634 | 0.977 | -0.166 | 2.3565 | 8 | 2
Ba1Cl2 | 1.785 | 3.027901 | 0.89 | 2.2 | 1.42 | 0.277 | 3.1658 | 8 | 2
Cl2Sr1 | 1.617 | 2.7676 | 0.95 | 2.2 | 1.26 | 0.117 | 3.0069 | 8 | 2
Cl3Cs1Sr1 | 1.76 | 2.636254 | 0.8966667 | 2.2 | 1.18 | 0.17 | 2.803 | 6 | 1.5
Ca1Cl3K1 | 1.815 | 2.473692 | 0.94 | 2.2 | 1 | -0.01 | 2.6825 | 6 | 1.5
Cl3La1 | 1.612 | 3.840583 | 1.1 | 2.2 | 1.216 | 0.02 | 2.9483 | 9 | 3
Cl6Cs2La1Li1 | 1.876 | 2.719228 | 0.9766667 | 2.2 | 1.032 | 0.022 | 3.0456 | 6 | 1.5
Cl5K2La1 | 1.676 | 3.055938 | 0.988 | 2.2 | 1.1 | 0.03 | 2.8565 | 7 | 1.666667
Cl6Cs2Na1Y1 | 1.842 | 2.311703 | 1.028333 | 2.2 | 0.9 | -0.11 | 2.6062 | 6 | 1.5
Cl6Cs2Li1Y1 | 1.844 | 2.593066 | 1.036667 | 2.2 | 0.9 | -0.11 | 2.6262 | 6 | 1.5
Cl6Li3Y1 | 1.778 | 2.65699 | 1.1 | 2.2 | 0.9 | -0.11 | 2.6092 | 6 | 1.5
Cl3Lu1 | 1.803 | 3.280974 | 1.27 | 2.2 | 0.861 | -0.149 | 2.5457 | 6 | 3
Cl6Cs2Li1Lu1 | 1.788 | 3.045459 | 1.061667 | 2.2 | 0.861 | -0.149 | 2.4916 | 6 | 1.5
Br3La1 | 1.972 | 4.513941 | 1.1 | 3.1 | 1.216 | 0.02 | 3.1028 | 9 | 3
Br6Cs2La1Na1 | 2.133 | 2.382654 | 0.9683333 | 3.1 | 1.032 | 0.022 | 2.5034 | 6 | 1.5
Br5K2La1 | 1.925 | 2.971176 | 0.988 | 3.1 | 1.1 | 0.03 | 2.9777 | 7 | 1.666667
Br3Pr1 | 2.212 | 5.288318 | 1.13 | 3.1 | 1.179 | -0.017 | 3.0632 | 9 | 3
Br3Gd1 | 2.132 | 3.167358 | 1.2 | 3.1 | 0.938 | -0.072 | 2.9279 | 6 | 3
Br6Cs2Li1Y1 | 2.124 | 2.635855 | 1.036667 | 3.1 | 0.9 | -0.11 | 3.1373 | 6 | 1.5
Br6Cs2Na1Y1 | 2.109 | 2.235062 | 1.028333 | 3.1 | 0.9 | -0.11 | 2.7651 | 6 | 1.5
Br3Lu1 | 2.094 | 4.439902 | 1.27 | 3.1 | 0.861 | -0.149 | 2.8516 | 6 | 3
Br6Cs2Lu1Na1 | 2.08 | 3.106544 | 1.053333 | 3.1 | 0.861 | -0.149 | 2.4263 | 6 | 1.5
I5K2La1 | 2.365 | 4.272505 | 0.988 | 5 | 1.1 | 0.03 | 3.1972 | 7 | 1.666667
Gd1I3 | 2.68 | 5.34316 | 1.2 | 5 | 0.938 | -0.072 | 3.0984 | 6 | 3
I3Y1 | 2.649 | 4.178634 | 1.22 | 5 | 0.9 | -0.11 | 3.0084 | 6 | 3
I3Lu1 | 2.837 | 6.650064 | 1.27 | 5 | 0.861 | -0.149 | 3.0535 | 6 | 3
F3La3O9Si3 | 0.998 | 4.096376 | 1.557143 | 0.75325 | 1.216 | 0.02 | 2.5773 | 9 | 2
Cl2O3Si1Sr2 | 1.462 | 3.068585 | 1.425 | 1.3558 | 1.26 | 0.117 | 2.841 | 8 | 1.666667
B5Br1O9Sr2 | 1.621 | 3.850116 | 1.810526 | 1.0237 | 1.26 | 0.117 | 2.7004 | 8 | 1.428571
Br1La1O1 | 2.375 | 4.417703 | 1.1 | 1.9465 | 1.216 | 0.02 | 2.8894 | 9 | 2
Br1Gd1O1 | 2.186 | 4.935201 | 1.2 | 1.9465 | 1.107 | -0.089 | 2.871 | 9 | 2
I1La1O1 | 2.496 | 4.56925 | 1.1 | 2.8965 | 1.16 | 0.017 | 2.9436 | 8 | 2
Ba1O4S1 | 0.977 | 2.154437 | 2.1575 | 0.793 | 1.52 | 0.27 | 2.6371 | 10 | 2
O4S1Sr1 | 0.977 | 2.626946 | 2.1725 | 0.793 | 1.36 | 0.11 | 2.7613 | 10 | 2
Ca1O4S1 | 1.059 | 2.494385 | 2.185 | 0.793 | 1.12 | -0.023 | 2.4599 | 8 | 2
C1Ca1O3 | 1.096 | 2.761799 | 2.033333 | 0.793 | 1 | -0.01 | 2.2978 | 6 | 1.5
La1O14P5 | 0.876 | 1.848431 | 2.073214 | 0.793 | 1.16 | 0.017 | 2.5019 | 8 | 2.333333
Ce1O14P5 | 0.895 | 2.287377 | 2.075357 | 0.793 | 1.143 | 0 | 2.4788 | 8 | 2.333333
La1O9P3 | 0.977 | 2.65061 | 2.008333 | 0.793 | 1.16 | 0.017 | 2.4581 | 8 | 2.25
La1Na1O12P4 | 0.984 | 2.455873 | 2.00125 | 0.793 | 1.16 | 0.017 | 2.4746 | 8 | 2
La1Li1O12P4 | 0.939 | 2.037676 | 2.003333 | 0.793 | 1.16 | 0.017 | 2.4366 | 8 | 2
Gd1O9P3 | 0.994 | 2.862313 | 2.025 | 0.793 | 1.053 | -0.09 | 2.4062 | 8 | 2.25
Cs1Gd1O12P4 | 0.969 | 1.870318 | 2.007917 | 0.793 | 1.053 | -0.09 | 2.3905 | 8 | 2
Gd1K1O12P4 | 0.982 | 2.724829 | 2.009167 | 0.793 | 1.053 | -0.09 | 2.4084 | 8 | 2
Gd1Na1O12P4 | 0.942 | 2.694472 | 2.01375 | 0.793 | 1.053 | -0.09 | 2.4005 | 8 | 2
Gd1Li1O12P4 | 0.942 | 2.214413 | 2.015833 | 0.793 | 1.053 | -0.09 | 2.4173 | 8 | 2
Li1O12P4Y1 | 0.972 | 2.449627 | 2.018333 | 0.793 | 1.019 | -0.124 | 2.3823 | 8 | 2
Lu1O9P3 | 1.324 | 3.598432 | 2.036667 | 0.793 | 0.861 | -0.149 | 2.1709 | 6 | 2.25
Ba1Li2O7P2 | 1.142 | 2.426707 | 1.831429 | 0.793 | 1.47 | 0.274 | 2.884 | 9 | 1.4
La1Na1O7P2 | 0.994 | 2.93685 | 1.866429 | 0.793 | 1.216 | 0.02 | 2.6035 | 9 | 1.75
Ba1K1O4P1 | 2.052 | 2.58047 | 1.69375 | 0.793 | 1.47 | 0.274 | 2.801 | 9 | 1.333333
O8P2Sr1Zn2 | 1.422 | 2.491446 | 1.9 | 0.793 | 1.21 | 0.14 | 2.6071 | 7 | 1.6
Ca1Li1O4P1 | 1.224 | 2.649416 | 1.74125 | 0.793 | 1.12 | -0.023 | 2.5395 | 8 | 1.333333
La1O4P1 | 1.074 | 4.519388 | 1.78125 | 0.793 | 1.216 | 0.02 | 2.5643 | 9 | 2
Ce1O4P1 | 1.069 | 5.213716 | 1.78875 | 0.793 | 1.196 | 0 | 2.5096 | 9 | 2
Gd1O4P1 | 1.065 | 5.236957 | 1.81875 | 0.793 | 1.107 | -0.089 | 2.4693 | 9 | 2
O4P1Y1 | 1.186 | 4.592955 | 1.82625 | 0.793 | 1.019 | -0.124 | 2.2581 | 8 | 2
Lu1O4P1 | 1.199 | 3.694183 | 1.845 | 0.793 | 0.977 | -0.166 | 2.2312 | 8 | 2
K3Lu1O8P2 | 1.168 | 2.710127 | 1.760625 | 0.793 | 0.919 | -0.151 | 2.319 | 7 | 1.333333
B4O7Sr1 | 0.974 | 3.25941 | 1.884286 | 0.793 | 1.31 | 0.114 | 2.6905 | 9 | 1.4
B2O4Sr1 | 1.678 | 3.145118 | 1.7675 | 0.793 | 1.26 | 0.117 | 2.6128 | 8 | 1.333333
B3La1O6 | 1.115 | 3.970086 | 1.805 | 0.793 | 1.27 | 0.02 | 2.6111 | 10 | 1.5
B10Ca1La2O19 | 1.002 | 2.807163 | 1.836842 | 0.793 | 1.27 | 0.02 | 2.6394 | 10 | 1.461538
B5La1Mg1O10 | 1.108 | 3.061488 | 1.826 | 0.793 | 1.216 | 0.02 | 2.5721 | 9 | 1.428571
B3Gd1O6 | 1.122 | 3.23618 | 1.83 | 0.793 | 1.161 | -0.089 | 2.5442 | 10 | 1.5
B2Ba2Mg1O6 | 1.362 | 3.033421 | 1.535 | 0.793 | 1.47 | 0.274 | 2.8119 | 9 | 1.2
B2Ba2Ca1O6 | 1.418 | 2.759761 | 1.483333 | 0.793 | 1.47 | 0.274 | 2.8408 | 9 | 1.2
B2Mg1O6Sr2 | 1.362 | 2.319366 | 1.555 | 0.793 | 1.31 | 0.114 | 2.6599 | 9 | 1.2
B3Na1O9Sr4 | 1.814 | 3.408525 | 1.493889 | 0.793 | 1.26 | 0.117 | 2.6869 | 8 | 1.125
B3Na1O9Sr4 | 1.542 | 3.408525 | 1.493889 | 0.793 | 1.18 | 0.17 | 2.5128 | 6 | 1.125
B2Ca3O6 | 1.572 | 3.51772 | 1.52 | 0.793 | 1.12 | -0.023 | 2.4919 | 8 | 1.2
B1Ca1Li1O3 | 1.876 | 3.277611 | 1.516667 | 0.793 | 1.06 | -0.01 | 2.419 | 7 | 1
B1La1O3 | 1.42 | 3.47513 | 1.57 | 0.793 | 1.216 | 0.02 | 2.5921 | 9 | 1.5
B5Ca3La3O15 | 1.51 | 3.857819 | 1.55 | 0.793 | 1.27 | 0.02 | 2.6465 | 10 | 1.363636
B1Ce1O3 | 1.418 | 3.427668 | 1.58 | 0.793 | 1.196 | 0 | 2.567 | 9 | 1.5
Al3B4Gd1O12 | 1.28 | 3.169943 | 1.77375 | 0.793 | 0.938 | -0.072 | 2.341 | 6 | 1.5
Al3B4Gd1O12 | 1.537 | 3.169943 | 1.77375 | 0.793 | 1.053 | -0.09 | 2.3458 | 8 | 1.5
B3Gd1Li6O9 | 1.392 | 2.902444 | 1.546667 | 0.793 | 1.053 | -0.09 | 2.4371 | 8 | 0.9
Al3B4O12Y1 | 1.266 | 3.081188 | 1.77625 | 0.793 | 0.9 | -0.11 | 2.154 | 6 | 1.5
B1O3Y1 | 1.539 | 3.943184 | 1.63 | 0.793 | 1.243 | -0.097 | 2.3109 | 12 | 1.5
B3Li6O9Y1 | 1.342 | 3.175132 | 1.55 | 0.793 | 1.019 | -0.124 | 2.3762 | 8 | 0.9
B1Lu1O3 | 1.397 | 3.295304 | 1.655 | 0.793 | 0.861 | -0.149 | 2.2409 | 6 | 1.5
B1O3Sc1 | 1.519 | 4.003853 | 1.7 | 0.793 | 0.745 | -0.265 | 2.1199 | 6 | 1.5
B1Ba1O5P1 | 1.002 | 2.889566 | 1.885 | 0.793 | 1.52 | 0.27 | 2.843 | 10 | 1.666667
B1O5P1Sr1 | 1.022 | 2.919159 | 1.897 | 0.793 | 1.36 | 0.11 | 2.7304 | 10 | 1.666667
B1Ca1O5P1 | 1.023 | 2.801132 | 1.907 | 0.793 | 1.23 | -0.02 | 2.6123 | 10 | 1.666667
Ba1O3Si1 | 1.958 | 2.799247 | 1.563333 | 0.793 | 1.38 | 0.31 | 2.8279 | 7 | 1.5
Ba2Mg1O7Si2 | 1.382 | 2.225658 | 1.527143 | 0.793 | 1.42 | 0.277 | 2.8178 | 8 | 1.4
Ba1Mg2O7Si2 | 1.242 | 1.99453 | 1.587143 | 0.793 | 1.35 | 0.34 | 2.8107 | 6 | 1.4
Ba1O10Si3Y2 | 1.466 | 2.561735 | 1.595 | 0.793 | 0.9 | -0.11 | 2.2683 | 6 | 1.666667
Lu2O7Si2 | 1.302 | 2.860998 | 1.63 | 0.793 | 0.861 | -0.149 | 2.2269 | 6 | 1.75
O7Sc2Si2 | 1.506 | 3.372331 | 1.668571 | 0.793 | 0.745 | -0.265 | 2.1241 | 6 | 1.75
Ba3Mg1O8Si2 | 1.402 | 2.951736 | 1.4475 | 0.793 | 1.52 | 0.27 | 2.8405 | 10 | 1.333333
Ba1Ca2Mg1O8Si2 | 1.452 | 2.71312 | 1.475 | 0.793 | 1.35 | 0.34 | 2.7996 | 6 | 1.333333
Ba1Ca2Mg1O8Si2 | 1.452 | 2.71312 | 1.475 | 0.793 | 1.06 | -0.01 | 2.527 | 7 | 1.333333
Li2O4Si1Sr1 | 1.452 | 2.893077 | 1.4325 | 0.793 | 1.26 | 0.117 | 2.6308 | 8 | 1
Ca1Li2O4Si1 | 1.436 | 2.995778 | 1.445 | 0.793 | 1.12 | -0.023 | 2.5443 | 8 | 1
Li1O4Si1Y1 | 1.468 | 3.69596 | 1.53 | 0.793 | 0.9 | -0.11 | 2.3396 | 6 | 1.333333
Gd2O5Si1 | 2.102 | 3.821586 | 1.48 | 0.793 | 1.107 | -0.089 | 2.4871 | 9 | 1.666667
Lu2O5Si1 | 1.566 | 4.02092 | 1.522 | 0.793 | 0.861 | -0.149 | 2.2762 | 6 | 1.666667
Ca1Ge1Li2O4 | 1.617 | 3.193678 | 1.5 | 0.793 | 1.12 | -0.023 | 2.5644 | 8 | 1
Al10Ba1Mg1O17 | 1.524 | 2.456709 | 1.55 | 0.793 | 1.35 | 0.34 | 2.8151 | 6 | 1.416667
Al2O7Si1Sr2 | 1.576 | 3.23417 | 1.504286 | 0.793 | 1.26 | 0.117 | 2.6654 | 8 | 1.4
Al12O19Sr1 | 1.239 | 2.370937 | 1.575263 | 0.793 | 1.44 | 0.1 | 2.7764 | 12 | 1.461538
Al2Ca2O7Si1 | 1.542 | 3.095602 | 1.518571 | 0.793 | 1.12 | -0.023 | 2.566 | 8 | 1.4
Al4Ca1O7 | 2.313 | 3.20702 | 1.522857 | 0.793 | 1.06 | -0.01 | 2.5148 | 7 | 1.4
Al1La1O3 | 1.726 | 4.90913 | 1.355 | 0.793 | 1.36 | 0.02 | 2.6983 | 12 | 1.5
Al11La1Mg1O19 | 1.244 | 2.96017 | 1.553947 | 0.793 | 1.36 | 0.02 | 2.7396 | 12 | 1.461538
Al1Gd1O3 | 1.701 | 4.560058 | 1.405 | 0.793 | 1.053 | -0.09 | 2.4588 | 8 | 1.5
Al5O12Y3 | 1.636 | 4.137809 | 1.46375 | 0.793 | 1.019 | -0.124 | 2.3713 | 8 | 1.5
Al1O3Y1 | 1.601 | 4.23058 | 1.415 | 0.793 | 1.019 | -0.124 | 2.4014 | 8 | 1.5
Al3Ca1O7Y1 | 1.787 | 3.129975 | 1.439286 | 0.793 | 1.0695 | -0.0735 | 2.5239 | 8 | 1.4
Al1Ca1O4Y1 | 1.777 | 3.608357 | 1.31125 | 0.793 | 1.1275 | -0.0685 | 2.5206 | 9 | 1.333333
Al5Lu3O12 | 1.672 | 4.607746 | 1.4825 | 0.793 | 0.977 | -0.166 | 2.335 | 8 | 1.5
Al1Lu1O3 | 1.568 | 4.089853 | 1.44 | 0.793 | 0.977 | -0.166 | 2.3498 | 8 | 1.5
O2Th1 | 1.922 | 6.393599 | 1.3 | 0.793 | 1.05 | -0.093 | 2.4773 | 8 | 2
Ca1O1 | 2.589 | 3.941489 | 1 | 0.793 | 1 | -0.01 | 2.4076 | 6 | 1
Ba1Ga2S4 | 2.756 | 4.729781 | 1.58 | 2.9 | 1.47 | 0.274 | 3.484 | 9 | 1.333333
Ga2S4Sr1 | 2.612 | 5.406583 | 1.595 | 2.9 | 1.26 | 0.117 | 3.1026 | 8 | 1.333333
Ca1Ga2S4 | 2.546 | 5.817214 | 1.6075 | 2.9 | 1.12 | -0.023 | 3.0296 | 8 | 1.333333
Ca1S1 | 2.976 | 5.088294 | 1 | 2.9 | 1 | -0.01 | 2.8 | 6 | 1
Mg1S1 | 2.842 | 5.300137 | 1.31 | 2.9 | 0.72 | -0.29 | 2.31 | 6 | 1
Se1Sr1 | 3.002 | 5.277212 | 0.95 | 3.8 | 1.18 | 0.17 | 3.1 | 6 | 1
Ca1Se1 | 3.206 | 5.516898 | 1 | 3.8 | 1 | -0.01 | 2.955 | 6 | 1
N8Si5Sr2 | 2.53 | 4.679392 | 1.741667 | 1.1 | 1.21 | 0.14 | 2.7 | 7 | 1.142857
N8Si5Sr2 | 2.5 | 4.679392 | 1.741667 | 1.1 | 1.26 | 0.117 | 2.75 | 8 | 1.142857
Ca2N8Si5 | 2.492 | 4.42732 | 1.75 | 1.1 | 1 | -0.01 | 2.5867 | 6 | 1.142857
Ca2N8Si5 | 2.758 | 4.42732 | 1.75 | 1.1 | 0.94 | -0.01 | 2.5513 | 5 | 1.142857
La1N5Si3 | 2.212 | 5.469357 | 1.74 | 1.1 | 1.216 | 0.02 | 2.7848 | 9 | 1.25
Al2Mg2N4Sr1 | 3.038 | 5.736054 | 1.4 | 1.1 | 1.26 | 0.117 | 2.8138 | 8 | 0.8
N2Si1Sr1 | 2.89 | 4.866155 | 1.583333 | 1.1 | 1.26 | 0.117 | 2.8431 | 8 | 1
Ca1N2Si1 | 3.42 | 4.937485 | 1.6 | 1.1 | 1 | -0.01 | 2.59 | 6 | 1
La3N11Si6 | 3.02 | 5.589107 | 1.681818 | 1.1 | 1.16 | 0.017 | 2.7 | 8 | 1.222222
Ba2N8Si5 | 2.47 | 4.926927 | 1.731667 | 1.1 | 1.42 | 0.277 | 2.75 | 8 | 1.142857
Ba2N8Si5 | 2.51 | 4.926927 | 1.731667 | 1.1 | 1.38 | 0.31 | 2.7 | 7 | 1.142857
Al1N7Si4Sr1 | 3.02 | 5.062553 | 1.768095 | 1.1 | 1.26 | 0.117 | 2.77 | 8 | 1.166667
Ba1N10Si7 | 2.26 | 4.250514 | 1.832667 | 1.1 | 1.61 | 0.27 | 3.09 | 12 | 1.25
Ba1N7Si4Y1 | 2.33 | 5.839157 | 1.706667 | 1.1 | 1.61 | 0.27 | 2.85 | 12 | 1.166667
N7Si4Sr1Y1 | 2.38 | 5.499041 | 1.712381 | 1.1 | 1.44 | 0.1 | 2.95 | 12 | 1.166667